## CARB Benchmark
GPI California Facility Data | [6 empty] | Confidential
|  | Nat. Gas | Soda Ash | Limestone | Dolomite
| Factors | 0.05302 | 0.415 | 0.44 | 0.477
Submissions by GPI Facilities to CARB
| Furnace Pull | Facility Gas | Soda Ash | Limestone | Process | Fuel Comb. | mTCO2e Per Ton Pulled | Purch. Cullet | Purch. Cullet
2005 | 1498048 | 6405038 | 176176 | 165262 |  |  | 0.3240373 | 445970 | 29.77%
2006 | 1564003 | 6622440 | 186508 | 165554 |  |  | 0.3205661 | 489673 | 31.31%
2007 | 1557876 | 6378389 | 171337 | 164384 |  |  | 0.3091491 | 566317 | 36.35%
2009 | 1544961.03 | 6271937.8 | 155477 | 150952 | 130941.835 | 332538.1 | 0.2999946 | 624717 | 40.44%
[5 empty] | 118128.82 | 335286 | 0.2934798 | CARB Benchmark
'05 - '07 | 4619927 | 19405867 | 534021 | 495200 |  |  | 0.3178418 | 1501960 | 32.51%
All | 6164888.03 | 25677804.8 | 689498 | 646152 |  |  | 0.3133692 | 2126677 | 34.5%